## Biochar Properties
index | Type | Origin | Cellulose | Hemicellulose | Lignin | Ash content | Moisture content | O (%) | C (%) | Fixed carbon content | Volatile matter | Final Temperature | Heating Rate | "Residence Time" (min) | Type of Reactor | Biochar Yield (%) | H/C ratio | O/C ratio | pH | pore size
0 | Neem Wood | India | 46.54 | 17.78 | 25.76 |  | 10.1 |  |  | 35 | 58 | 300 |  | 60 |  | 31.5 |  |  | 6.9 | 0.05 m²/g; 0.34 cm³/g
1 | Neem Wood | India | 46.54 | 17.78 | 25.76 |  | 10.1 |  |  | 20 | 71 | 500 |  | 60 |  | 4.5 |  |  | 7.7 | 0.03 m²/g; 0.27 cm³/g
2 | Furniture Waste Wood |  | 24.02 | 18.46 | 46.4 |  | 11.37 |  |  | 12 | 82 | 300 |  | 60 |  | 18 |  |  | 7.1 | 0.05 m²/g; 0.8 cm³/g
3 | Furniture Waste Wood |  | 24.02 | 18.46 | 46.4 |  | 11.37 |  |  | 10 | 81 | 500 |  | 60 |  | 5.5 |  |  | 8.2 | 0.05 m²/g; 0.8 cm³/g
4 | Sugarcane bagasse | Brazil | 36.56 | 28.38 | 22.02 | 10 |  |  |  | 56.77 | 35.11 | 450 | 10 |  |  | 26.04 |  |  | 7.87
5 | Coffee Silverskin | Brazil | 33.7 | 4.7 | 33.1 | 6.3 | 9.4 | 22.06 | 56.9 | 18 |  | 300 | 15 | 80 |  | 51 | 1.04 | 0.29 | 3.9
6 | Sugarcane Bagasse | Brazil | 40 | 28 | 20 | 2.94 | 10 | 44.05 | 46.96 | 11.7 | 79.06 | 916-950 |  |  | CFB gasifier
7 | Sugarcane Straw | Brazil | 41 | 29 | 19 | 2.73 | 10 | 43.52 | 46.76 | 9.9 | 85.5 | 916-950 |  |  | CFB gasifier
8 | Energy Cane Bagasse | Brazil | 42 | 28 | 20 | 4.5 | 10 | 40.78 | 48.6 | 17.2 | 85.6 | 916-950 |  |  | CFB gasifier
9 | Corn Straw | Brazil | 38 | 30 | 17 | 6.95 | 10 | 42.53 | 43.05 | 17.2 | 75.9 | 916-950 |  |  | CFB gasifier
10 | Rice Husk | Brazil | 34 | 26 | 20 | 16.9 | 10 | 37.45 | 38.4 | 20.9 | 62.2 | 916-950 |  |  | CFB gasifier
11 | Soybean Straw | Brazil | 37 | 31 | 18 | 4.7 | 10 | 42.18 | 45.51 | 19.8 | 75.5 | 916-950 |  |  | CFB gasifier
12 | Eucalyptus | Brazil | 40 | 28 | 23 | 0.5 | 10 | 43.9 | 50.1 | 14.7 | 84.8 | 916-950 |  |  | CFB gasifier
13 | Pinus Radiata | Brazil | 38 | 30 | 22 | 3.18 | 10 | 39.29 | 49.92 | 20.2 | 76.6 | 916-950 |  |  | CFB gasifier
14 | Walnut Shell | China | 25 | 30 | 35 | 0.95 | 1.9 | 40.63 | 51.1 | 17.8 | 79.4 | 600-1000 | 9 | 60 | fixed bed
15 | Corn Stalk | China | 40 | 35 | 18 | 8 | 9.3 | 29.6 | 44.41 | 4.8 | 77.8 | 600-1000 | 9 | 60 | fixed bed
16 | Brazil Nut Shell | Brazil | 48.5 |  | 59.4 | 1.7 |  | 43.5 | 50 | 22.2 | 76.1 | [5 empty] | 0.14 | 0.87 |  | microporous baseline
17 | Brazil Nut Shell Char | Brazil | 48.5 |  | 59.4 | 1.7 |  | 27 | 67.3 | 50.1 | 48.2 | 350 | 15 | 60 | fixed bed |  | 0.04 | 0.4 |  | microporous baseline
18 | Brazil Nut Shell Char | Brazil | 48.5 |  | 59.4 | 2.9 |  | 6.5 | 89.5 | 89.5 | 18.2 | 600 | 15 | 60 | fixed bed |  | 0.03 | 0.07 |  | 4.2 m^2/g
19 | Brazil Nut Shell Char | Brazil | 48.5 |  | 59.4 | 3.4 |  | 2.9 | 94.7 | 91.3 | 5.3 | 850 | 15 | 60 | fixed bed |  | 0.01 | 0.03
20 | Babassu Nut Shell | Brazil | 37.5 | 26.5 | 30.2 | 2.2 | 9.8 | 14.8 | 78.3 | 68.5 | 22.7 | 450 | 10 | 45 | fixed bed | 33.5 | 0.04 | 0.19 |  | 3.8
21 | Brazil Nut Shell | Brazil | 48.5 | 23.5 | 59.4 | 2.9 |  | 6.5 | 89.5 | 78.9 | 18.2 | 600 | 10 | 60 | fixed bed |  | 0.03 | 0.07 |  | 4.2
22 | Coconut Shell | Brazil | 32.4 | 24.1 | 30.9 | 1.9 | 8.5 | 15.1 | 79.8 | 69.2 | 24.5 | 500 | 10 | 45 | fixed bed | 31 | 0.05 | 0.19 |  | 5.2
23 | Sawdust | India | 45 | 25 | 27 | 11 | 2.18 | 30.5 | 52.28 | 41 | 46 | 350 | 10 | 40 | fixed bed |  | 1.19 | 0.44 | 5.75 | 3.39
24 | Sawdust | India | 45 | 25 | 27 | 21 | 2.18 | 11.81 | 62.87 | 55 | 22 | 650 | 10 | 40 | fixed bed |  | 0.66 | 0.14 | 6.84 | 443.79
25 | Mixed Wood Waste | India | 41.28 | 19.46 | 9.11 | 3.42 | 2.58 | 27.2 | 67.9 | 69.38 | 24.04 | 400 | 10 | 30 | fixed bed | 36.34 | 0.65 | 0.3 | 7.24 | 2.1
26 | Mixed Wood Waste | India | 41.28 | 19.46 | 9.11 | 2.05 | 2.32 | 17.47 | 79.07 | 65.15 | 23.09 | 600 | 10 | 45 | fixed bed | 23.09 | 0.37 | 0.16 | 8.49 | 6.73
27 | Mixed Wood Waste | India | 41.28 | 19.46 | 9.11 | 2.73 | 1.61 | 17.66 | 80.52 | 64.58 | 22.16 | 800 | 10 | 60 | fixed bed | 21.94 | 0.22 | 0.16 | 8.87 | 5.47
28 | Oak | USA | 45 | 28 | 27 | 1.5 | 7.2 | 25.8 | 71 | 37 | 58 | 350 | 10 | 60 | fixed bed | 34.4 | 0.7 | 0.3 | 7.2
29 | Oak | USA | 45 | 28 | 27 | 2.7 | 7.2 | 17 | 80 | 38 | 57 | 500 | 10 | 60 | fixed bed | 29 | 0.46 | 0.12 | 8.8
30 | Oak | USA | 45 | 28 | 27 | 2.9 | 7.2 | 16 | 81 | 48 | 46 | 650 | 10 | 60 | fixed bed | 26.5 | 0.38 | 0.08 | 9.2
31 | Oak | USA | 45 | 28 | 27 | 2.6 | 7.2 | 15 | 82 | 55 | 40 | 800 | 10 | 60 | fixed bed | 26.5 | 0.34 | 0.05 | 9
32 | Pine | USA | 46 | 26 | 28 | 1.7 | 7.5 | 26 | 72 | 31 | 65 | 350 | 10 | 60 | fixed bed | 41 | 0.42 | 0.26 | 5.4
33 | Pine | USA | 46 | 26 | 28 | 2.8 | 7.5 | 19 | 81 | 44 | 50 | 500 | 10 | 60 | fixed bed | 29.8 | 0.44 | 0.15 | 8
34 | Pine | USA | 46 | 26 | 28 | 2.8 | 7.5 | 17 | 81 | 53 | 42 | 650 | 10 | 60 | fixed bed | 27.6 | 0.36 | 0.09 | 8.2
35 | Pine | USA | 46 | 26 | 28 | 2.8 | 7.5 | 15 | 80 | 60 | 36 | 800 | 10 | 60 | fixed bed
36 | Corn cob | China | 28.7 | 39.3 | 19.6 | 4.9 | 2.4 | 27.63 | 67.21 | 49.1 | 43.6 | 300 | 10 | 60 | fixed bed | 77.3 | 0.8 | 0.31 | 8.1 | 61.8
37 | Corn cob | China | 28.7 | 39.3 | 19.6 | 5.4 | 2.1 | 15.72 | 79.65 | 71.7 | 20.8 | 400 | 10 | 60 | fixed bed | 36.9 | 0.6 | 0.15 | 9.1 | 180.1
38 | Corn cob | China | 28.7 | 39.3 | 19.6 | 8.2 | 1.6 | 12.62 | 83.27 | 81.6 | 8.6 | 500 | 10 | 60 | fixed bed | 23.3 | 0.48 | 0.11 | 9.3 | 212.6
39 | Corn cob | China | 28.7 | 39.3 | 19.6 | 8.7 | 1.7 | 12.52 | 84.31 | 82.4 | 7.2 | 600 | 10 | 60 | fixed bed | 21.7 | 0.34 | 0.11 | 10.4 | 192.9
40 | Wood Sawdust | India | 47.62 | 39 | 11.23 | 3.38 | 3.07 | 46.39 | 46.09 | 65.63 | 21.57 | 350 | 10 | 60 | fixed bed | 55.11 | 0.69 | 0.45 | 7.6 | 1.83
41 | Wood Sawdust | India | 47.62 | 39 | 11.23 | 3.38 | 3.07 | 39.27 | 52.21 | 67.42 | 19.31 | 450 | 20 | 60 | fixed bed | 41.52 | 0.61 | 0.37 | 7.9 | 2.64
42 | Wood Sawdust | India | 47.62 | 39 | 11.23 | 3.38 | 3.07 | 33.84 | 60.15 | 69.84 | 16.32 | 550 | 30 | 60 | fixed bed | 32.68 | 0.56 | 0.33 | 8.1 | 2.87
43 | Wood Sawdust | India | 47.62 | 39 | 11.23 | 3.38 | 3.07 | 32.94 | 63.48 | 70.14 | 15.25 | 650 | 50 | 60 | fixed bed | 26.19 | 0.54 | 0.38 | 8.3 | 3.1
44 | Spent Coffee Ground | Spain | 14.9 | 41.4 | 33.3 | 2.2 | 10.5 | 19.66 | 62.63 | 20.9 | 76.7 | 300 | 15 | 60 | fixed bed | 24 | 0.92 | 0.31 | 3.5
45 | Spent Coffee Ground | Spain | 14.9 | 41.4 | 33.3 | 2.2 | 10.5 | 13.16 | 69.56 | 20.9 | 76.7 | 400 | 15 | 60 | fixed bed | 23 | 0.57 | 0.19 | 3.8
46 | Spent Coffee Ground | Spain | 14.9 | 41.4 | 33.3 | 2.2 | 10.5 | 9.87 | 72.76 | 20.9 | 76.7 | 500 | 15 | 60 | fixed bed | 22 | 0.45 | 0.14 | 4
47 | Spent Coffee Ground | Spain | 14.9 | 41.4 | 33.3 | 2.2 | 10.5 | 7.9 | 74.4 | 20.9 | 76.7 | 600 | 15 | 60 | fixed bed | 21 | 0.36 | 0.11 | 3.7
48 | Coffee Silverskin | Spain | 33.7 | 4.7 | 33.1 | 6.3 | 9.4 | 22.06 | 56.9 | 18.9 | 74.4 | 300 | 15 | 60 | fixed bed | 40 | 0.87 | 0.3 | 3.9
49 | Coffee Silverskin | Spain | 33.7 | 4.7 | 33.1 | 6.3 | 9.4 | 19.27 | 57.21 | 20.9 | 74.4 | 400 | 15 | 60 | fixed bed | 35 | 0.62 | 0.23 | 3.9
50 | Coffee Silverskin | Spain | 33.7 | 4.7 | 33.1 | 6.3 | 9.4 | 16.8 | 60.63 |  | 74.4 | 500 | 15 | 60 | fixed bed | 31.5 | 0.47 | 0.17 | 4.2
51 | Coffee Silverskin | Spain | 33.7 | 4.7 | 33.1 | 6.3 | 9.4 | 13.78 | 64.68 |  | 74.4 | 600 | 15 | 60 | fixed bed | 28 | 0.3 | 0.12 | 4.3
Feedstock | Name | Cellulose (wt% d.b.) | Hemicellulose (wt% d.b.) | Lignin (wt% d.b.) | Moisture Content (%) | ash content (wt% d.b.) | Heating rate (°C/min) | Temperature (°C) | Residence time (min) (without cooling phase) | biochar yield (wt% d.b.) | fixed carbon of biochar (wt% d.b.) | Ash content of biochar (wt%) | moisture content (wt%) | %C | %H | H/C of biochar | pore volume (cm^3/g) | pore surface area (m^2/g)2 | biochar pH | Weight loss (%wt) | Source

## Sources
DOI
10.1016/j.jaap.2014.02.018
10.1016/j.seta.2021.101025
10.1016/j.scitotenv.2019.136429
10.1016/j.biombioe.2017.06.024
10.1016/j.biombioe.2019.105341
10.1016/j.energy.2020.117793
10.1016/j.mset.2024.01.003
10.1016/j.biortech.2014.07.077
https://doi.org/10.1016/j.wasman.2019.04.016
https://www.mdpi.com/1996-1073/16/5/2300